## Sheet1
Property | Symbol | Units | Value
Initial Temperature | u0 | K | 573
Heat flux depositition | Q | W/m^2 | 4000000
Thickness | L | m | 0.001
Radius | R | m | 0.003
Thermal Conductivity | k | W/m-K | 5.3
Density | rho | kg/m^3 | 10870
Specific Heat | c_p | J/kg-K | 290
Emmisivity, front face | eps_z1 | None | 1
Emmisivity, rear face | eps_z2 | None | 1
Emmisivity, axial face | eps_r | None | 1